## Sheet1
Material | Test No | Layer | No.of yarn | Diameter | Max_Force calc. at Entire Areas(kgf) | Max_Force calc. at Entire Areas(N) | Max_Stress Calc. at Entire Areas (kgf/mm2) | Max_Stress Calc. at Entire Areas (N/mm2) | Max_Stroke Strain Calc. at Entire Areas(% ) | Force (kN) | Stress (kN/mm²)
Poly Propylene | 1 | 1 | 25 | 5 | 576.165 | 5650.248 | 29.34384 | 287.7648 | 37.0101 | 5.650248 | 0.2877648
Poly Propylene | 2 | 1 | 25 | 5 | 560.095 | 5492.656 | 28.5254 | 279.7387 | 33.6027 | 5.492656 | 0.2797387
Poly Propylene | 3 | 1 | 25 | 5 | 550.361 | 5397.198 | 28.02966 | 274.877 | 31.0122 | 5.397198 | 0.274877
Poly Propylene | 4 | 1 | 25 | 5 | 562.207 | 5513.367 | 28.63297 | 280.7935 | 33.875 | 5.513367 | 0.2807935
Poly Propylene | 5 | 1 | 25 | 5 | 569.186 | 5581.808 | 28.9884 | 284.2791 | 35.44255 | 5.581808 | 0.2842791
Poly Propylene | 1 | 2 | 49 | 5.5 | 323.875 | 3176.129 | 13.63208 | 133.685 | 18.136 | 3.176129 | 0.133685
Poly Propylene | 2 | 2 | 49 | 5.5 | 377.618 | 3703.168 | 15.89415 | 155.8684 | 22.8956 | 3.703168 | 0.1558684
Poly Propylene | 3 | 2 | 49 | 5.5 | 364.849 | 3577.946 | 15.3567 | 150.5978 | 21.7747 | 3.577946 | 0.1505978
Poly Propylene | 4 | 2 | 49 | 5.5 | 355.4473 | 3485.748 | 14.96098 | 146.7171 | 20.93543 | 3.485748 | 0.1467171
Poly Propylene | 5 | 2 | 49 | 5.5 | 339.6611667 | 3330.938 | 14.29653 | 140.2011 | 19.53571667 | 3.330938 | 0.1402011
Poly Propylene | 1 | 3 | 73 | 7 | 532.777 | 5224.758 | 13.84393 | 135.7626 | 23.781 | 5.224758 | 0.1357626
Poly Propylene | 2 | 3 | 73 | 7 | 496.276 | 4866.805 | 12.89547 | 126.4614 | 19.9105 | 4.866805 | 0.1264614
Poly Propylene | 3 | 3 | 73 | 7 | 482.004625 | 4726.851 | 12.52464 | 122.8248 | 18.59204 | 4.726851 | 0.1228248
Poly Propylene | 4 | 3 | 73 | 7 | 421.718 | 4135.641 | 10.95812 | 107.4625 | 16.76118 | 4.135641 | 0.1074625
Poly Propylene | 5 | 3 | 73 | 7.38 | 477.2475 | 4680.199 | 11.15684 | 109.4112 | 20.27109 | 4.680199 | 0.1094112
Poly Propylene | 1 | 4 | 97 | 7.38 | 1555.102041 | 15250.34 | 36.35434 | 356.5143 | 12.5 | 15.25034 | 0.3565143
Poly Propylene | 2 | 4 | 97 | 7.38 | 1605.102041 | 15740.67 | 37.52322 | 367.977 | 22.5 | 15.74067 | 0.367977
Poly Propylene | 3 | 4 | 97 | 7.38 | 1481.632653 | 14529.85 | 34.63681 | 339.6711 | 17.5 | 14.52985 | 0.3396711
Poly Propylene | 4 | 4 | 97 | 7.38 | 1580.102041 | 15495.51 | 36.93878 | 362.2457 | 17.5 | 15.49551 | 0.3622457
Poly Propylene | 5 | 4 | 97 | 7.84 | 1543.367347 | 15135.26 | 31.97034 | 313.522 | 20 | 15.13526 | 0.313522
Poly Propylene | 1 | 5 | 121 | 7.84 | 1734.693878 | 17011.54 | 35.93361 | 352.3883 | 22.5 | 17.01154 | 0.3523883
Poly Propylene | 2 | 5 | 121 | 7.84 | 1632.653061 | 16010.86 | 33.81987 | 331.6596 | 17.5 | 16.01086 | 0.3316596
Poly Propylene | 3 | 5 | 121 | 7.84 | 1386.734694 | 13599.22 | 28.72575 | 281.7034 | 22.5 | 13.59922 | 0.2817034
Poly Propylene | 4 | 5 | 121 | 7.84 | 1683.673469 | 16511.2 | 34.87674 | 342.024 | 20 | 16.5112 | 0.342024
Poly Propylene | 5 | 5 | 121 | 7.84 | 1509.693878 | 14805.04 | 31.27281 | 306.6815 | 20 | 14.80504 | 0.3066815
Nylon | 1 | 1 | 25 | 4.25 | 192.484 | 1887.623 | 13.56835 | 133.06 | 22.1809 | 1.887623 | 0.13306
Nylon | 1 | 2 | 25 | 4.25 | 176.338 | 1729.285 | 12.4302 | 121.8986 | 18.9664 | 1.729285 | 0.1218986
Nylon | 1 | 3 | 25 | 4.25 | 194.113 | 1903.598 | 13.68317 | 134.1861 | 18.9059 | 1.903598 | 0.1341861
Nylon | 1 | 4 | 25 | 4.25 | 187.645 | 1840.169 | 13.22724 | 129.7149 | 20.01773 | 1.840169 | 0.1297149
Nylon | 1 | 5 | 25 | 4.25 | 190.0645 | 1863.896 | 13.39779 | 131.3875 | 21.09931667 | 1.863896 | 0.1313875
Nylon | 2 | 1 | 49 | 7 | 311.82408 | 3057.95 | 8.102587 | 79.45923 | 29.94435 | 3.05795 | 0.07945923
Nylon | 2 | 2 | 49 | 7 | 285.66756 | 2801.442 | 7.422923 | 72.79401 | 25.60460625 | 2.801442 | 0.07279401
Nylon | 2 | 3 | 49 | 7 | 314.46306 | 3083.829 | 8.171159 | 80.1317 | 25.5231 | 3.083829 | 0.0801317
Nylon | 2 | 4 | 49 | 7 | 303.9849 | 2981.074 | 7.89889 | 77.46165 | 27.02401875 | 2.981074 | 0.07746165
Nylon | 2 | 5 | 49 | 7 | 307.90449 | 3019.512 | 8.000738 | 78.46044 | 28.48418438 | 3.019512 | 0.07846044
Nylon | 3 | 1 | 73 | 8.25 | 411.6077856 | 4036.493 | 7.699913 | 75.51035 | 34.03615 | 4.036493 | 0.07551035
Nylon | 3 | 2 | 73 | 8.25 | 415.0912392 | 4070.655 | 7.765077 | 76.1494 | 29.4046875 | 4.070655 | 0.0761494
Nylon | 3 | 3 | 73 | 8.25 | 377.0811792 | 3697.903 | 7.054026 | 69.17637 | 29.86583 | 3.697903 | 0.06917637
Nylon | 3 | 4 | 73 | 8.25 | 401.260068 | 3935.017 | 7.506339 | 73.61204 | 31.10222 | 3.935017 | 0.07361204
Nylon | 3 | 5 | 73 | 8.25 | 406.4339268 | 3985.755 | 7.603126 | 74.56119 | 32.56918403 | 3.985755 | 0.07456119
Nylon | 4 | 1 | 97 | 9.19 | 2525.51 | 24766.79 | 38.07398 | 373.3781 | 16 | 24.76679 | 0.3733781
Nylon | 4 | 2 | 97 | 9.19 | 2360.204 | 23145.7 | 35.58186 | 348.9389 | 22 | 23.1457 | 0.3489389
Nylon | 4 | 3 | 97 | 9.19 | 2106.122 | 20654.01 | 31.75139 | 311.3747 | 20 | 20.65401 | 0.3113747
Nylon | 4 | 4 | 97 | 9.19 | 2442.857 | 23956.245 | 36.82792 | 361.1585 | 19 | 23.956245 | 0.3611585
Nylon | 4 | 5 | 97 | 9.19 | 2233.163 | 21899.85 | 33.66662 | 330.1568 | 21 | 21.89985 | 0.3301568
Nylon | 5 | 1 | 121 | 9.17 | 2421.429 | 23746.1025 | 36.66428 | 359.5537 | 22 | 23.7461025 | 0.3595537
Nylon | 5 | 2 | 121 | 9.17 | 2591.837 | 25417.24 | 39.24453 | 384.8573 | 20 | 25.41724 | 0.3848573
Nylon | 5 | 3 | 121 | 9.17 | 2400 | 23535.96 | 36.33981 | 356.3718 | 22 | 23.53596 | 0.3563718
Nylon | 5 | 4 | 121 | 9.17 | 2506.633 | 24581.67 | 37.9544 | 372.2055 | 21 | 24.58167 | 0.3722055
Nylon | 5 | 5 | 121 | 9.17 | 2495.918 | 24476.6 | 37.79217 | 370.6146 | 21 | 24.4766 | 0.3706146
Basalt | 1 | 1 | 25 | 4.5 | 450.905 | 4421.868 | 28.35111 | 278.0295 | 3.63687 | 4.421868 | 0.2780295
Basalt | 1 | 2 | 25 | 4.5 | 520.321 | 5102.606 | 32.71572 | 320.8316 | 3.31137 | 5.102606 | 0.3208316
Basalt | 1 | 3 | 25 | 4.5 | 469.257 | 4601.839 | 29.50502 | 289.3454 | 3.06163 | 4.601839 | 0.2893454
Basalt | 1 | 4 | 25 | 4.5 | 416.497 | 4084.44 | 26.18768 | 256.8134 | 2.56309 | 4.08444 | 0.2568134
Basalt | 1 | 5 | 25 | 4.5 | 597.837 | 5862.778 | 37.58962 | 368.6282 | 4.04401 | 5.862778 | 0.3686282
Basalt | 2 | 1 | 49 | 6.35 | 1005.93 | 9864.803 | 31.76365 | 311.495 | 8.5579 | 9.864803 | 0.311495
Basalt | 2 | 2 | 49 | 6.35 | 986.43 | 9673.574 | 31.14791 | 305.4567 | 8.6752 | 9.673574 | 0.3054567
Basalt | 2 | 3 | 49 | 6.35 | 970.35 | 9515.883 | 30.64016 | 300.4774 | 8.8624 | 9.515883 | 0.3004774
Basalt | 2 | 4 | 49 | 6.35 | 952.747 | 9343.256 | 30.08432 | 295.0264 | 7.8426 | 9.343256 | 0.2950264
Basalt | 2 | 5 | 49 | 6.35 | 1119.46 | 10978.15 | 35.34852 | 346.6506 | 9.24369 | 10.97815 | 0.3466506
Basalt | 3 | 1 | 73 | 8 | 1652.325 | 16203.77 | 32.87196 | 322.3638 | 15.3561 | 16.20377 | 0.3223638
Basalt | 3 | 2 | 73 | 8 | 1689.303 | 16566.4 | 33.60762 | 329.5781 | 15.4187 | 16.5664 | 0.3295781
Basalt | 3 | 3 | 73 | 8 | 1819.069 | 17838.97 | 36.18923 | 354.8951 | 15.627 | 17.83897 | 0.3548951
Basalt | 3 | 4 | 73 | 8 | 1857.784 | 18218.64 | 36.95944 | 362.4483 | 16.924 | 18.21864 | 0.3624483
Basalt | 3 | 5 | 73 | 8 | 1739.257 | 17056.28 | 34.60142 | 339.324 | 14.3588 | 17.05628 | 0.339324
Basalt | 4 | 1 | 97 | 8.54 | 3673.469 | 36024.43 | 64.13141 | 628.9143 | 20 | 36.02443 | 0.6289143
Basalt | 4 | 2 | 97 | 8.54 | 3061.224 | 30020.36 | 53.44284 | 524.0953 | 10 | 30.02036 | 0.5240953
Basalt | 4 | 3 | 97 | 8.54 | 3000 | 29419.95 | 52.37399 | 513.6134 | 32.5 | 29.41995 | 0.5136134
Basalt | 4 | 4 | 97 | 8.54 | 3367.347 | 33022.39 | 58.78713 | 576.5048 | 15 | 33.02239 | 0.5765048
Basalt | 4 | 5 | 97 | 8.54 | 3030.612 | 29720.15 | 52.90841 | 518.8543 | 21.25 | 29.72015 | 0.5188543
Basalt | 5 | 1 | 121 | 9.1 | 3030.612 | 29720.15 | 46.59697 | 456.9602 | 20 | 29.72015 | 0.4569602
Basalt | 5 | 2 | 121 | 9.1 | 3321.429 | 32572.0875 | 51.0684 | 500.8099 | 18 | 32.5720875 | 0.5008099
Basalt | 5 | 3 | 121 | 9.1 | 2577.551 | 25277.14 | 39.63096 | 388.647 | 18 | 25.27714 | 0.388647
Basalt | 5 | 4 | 121 | 9.1 | 3176.02 | 31146.12 | 48.83269 | 478.8851 | 19 | 31.14612 | 0.4788851
Basalt | 5 | 5 | 121 | 9.1 | 2949.49 | 28924.61 | 45.34968 | 444.7284 | 18 | 28.92461 | 0.4447284